## Sheet1
n-Si--MoOx---62W
Sample | Ԑs=Ԑo*Ԑr | q | Area | A^2 | Slope | N | ¦N¦ | LD | Cox | Cs | Cfb | Vfb | Ⴔb | Ⴔm | ꭕ | Eg | Ⴔms | Qeff | Neff | C2-V | Vd | Wd | EF
1MHz | 1.03594e-12 | 1.6e-19 | 0.0078 | 6.084e-05 | -1.668e+19 | -11890227644471206 | 11890227644471206 | 3.75452e-06 | 4.69e-09 | 2.152161e-09 | 1.475212e-09 | 1.573 | -0.3630486 | 4.16 | 4.05 | 1.12 | 1.38 | -725296474359.0 | -4.5331e+30 | 1.38 | 1.405 | 3.911699e-05 | 0.008031528
500KHz | 1.03594e-12 | 1.6e-19 | 0.0078 | 6.084e-05 | -1.789e+19 | -11086025551133578 | 11086025551133578 | 3.888317e-06 | 5.123e-09 | 2.078105e-09 | 1.478403e-09 | 1.573 | -0.3612357 | 4.16 | 4.05 | 1.12 | 1.19 | -1572202724359.0 | -9.8263e+30 | 1.19 | 1.215 | 3.767233e-05 | 0.006217712
300KHz | 1.03594e-12 | 1.6e-19 | 0.0078 | 6.084e-05 | -1.952e+19 | -10160296983082976 | 10160296983082976 | 4.061593e-06 | 5.108e-09 | 1.989449e-09 | 1.431797e-09 | 1.573 | -0.3589784 | 4.16 | 4.05 | 1.12 | 1.09 | -1976894230769.2 | -1.2356e+31 | 1.09 | 1.115 | 3.769698e-05 | 0.003959292
100KHz | 1.03594e-12 | 1.6e-19 | 0.0078 | 6.084e-05 | -2.023e+19 | -9803707222431028 | 9803707222431028 | 4.134799e-06 | 7.92e-09 | 1.954226e-09 | 1.567462e-09 | 1.573 | #DIV/0! | 4.16 | 4.05 | 1.12 | 0.66 | -5794038461538.5 | -3.6213e+31 | 0.66 | 0.685 | 3.007963e-05 | 0.003033961
50KHz | 1.03594e-12 | 1.6e-19 | 0.0078 | 6.084e-05 | -2.303e+19 | -8611767134597469 | 8611767134597469 | 4.411674e-06 | 8.89e-09 | 1.83158e-09 | 1.518689e-09 | 1.573 | #DIV/0! | 4.16 | 4.05 | 1.12 | 0.435 | -8106426282051.3 | -5.0665e+31 | 0.43 | 0.455 | 2.615663e-05 | -0.0003234832
20KHz | 1.03594e-12 | 1.6e-19 | 0.0078 | 6.084e-05 | -2.562e+19 | -7741178653777505 | 7741178653777505 | 4.653139e-06 | 1.026e-08 | 1.736534e-09 | 1.485165e-09 | 1.573 | #DIV/0! | 4.16 | 4.05 | 1.12 | 0.16 | -11616490384615.4 | -7.2603e+31 | 0.16 | 0.185 | 1.759157e-05 | -0.003083791
5KHz | 1.03594e-12 | 1.6e-19 | 0.0078 | 6.084e-05 | -2.413e+19 | -8219187613335254 | 8219187613335254 | 4.515804e-06 | 1.284e-08 | 1.789345e-09 | 1.570487e-09 | 1.573 | #DIV/0! | 4.16 | 4.05 | 1.12 | -0.31 | -19373173076923.1 | -1.2108e+32 | -0.31 | -0.285 | 2.118997e-05 | -0.00153193
1KHz | 1.03594e-12 | 1.6e-19 | 0.0078 | 6.084e-05 | -3.732e+19 | -5314281808943722 | 5314281808943722 | 5.616002e-06 | 1.387e-08 | 1.438805e-09 | 1.303578e-09 | 1.573 | #DIV/0! | 4.16 | 4.05 | 1.12 | -0.756 | -25883998397435.9 | -1.6177e+32 | -0.756 | -0.731 | 4.220449e-05 | -0.01282623
[21 empty] | 0.025 | #DIV/0! | #NUM!
[21 empty] | 0.025 | #DIV/0! | #NUM!
n2 1MHz | 1.03594e-12 | 1.6e-19 | 0.0078 | 6.084e-05 | -8.57e+18 | -23142240036146988 | 23142240036146988 | 2.691205e-06 | 1.77e-09 | 3.002495e-09 | 1.113551e-09 | 0.59 | -0.3802879 | 4.16 | 4.05 | 1.12 | -0.8302879 | -2014350692867.1 | -1.259e+31 | 0.759 | 0.784 | 2.094487e-05 | 0.02527944
n3 1Mhz | 1.03594e-12 | 1.6e-19 | 0.0078 | 6.084e-05 | -2.43e+18 | -81616871238592464 | 81616871238592464 | 1.433044e-06 | 1.98e-09 | 5.638578e-09 | 1.465416e-09 | 1.19 | -0.4129155 | 4.16 | 4.05 | 1.12 | -0.8629155 | -3257029430664.9 | -2.0356e+31 | 1.398 | 1.423 | 1.50257e-05 | 0.05792319
n4 1Mhz | 1.03594e-12 | 1.6e-19 | 0.0078 | 6.084e-05 | -2.49e+18 | -79650199642481808 | 79650199642481808 | 1.450628e-06 | 2.182e-09 | 5.570229e-09 | 1.567838e-09 | 0.69 | -0.4122841 | 4.16 | 4.05 | 1.12 | -0.8622841 | -2714009530368.0 | -1.6963e+31 | 0.93 | 0.955 | 1.246036e-05 | 0.05729146
n1 MHz | 1.03594e-12 | 1.6e-19 | 0.0078 | 6.084e-05 | -5.59e+18 | -35479248141284380 | 35479248141284380 | 2.173514e-06 | 1.445e-09 | 3.717636e-09 | 1.040551e-09 | 0.29 | -0.3913492 | 4.16 | 4.05 | 1.12 | -0.8413492 | -1309935609915.7 | -8.1871e+30 | 0.468 | 0.493 | 1.341401e-05 | 0.03634621
P1MHZ | 1.03594e-12 | 1.6e-19 | 0.0078 | 6.084e-05 | 1.92e+18 | 1.033e+17 | 1.033e+17 | 1.273817e-06 | 1.12e-09 | 6.343401e-09 | 9.519265e-10 | -1.3 | -0.4190137 | 4.16 | 4.05 | 1.12 | -0.8690137 | 386782614893.0 | 2.4174e+30 | -1.51 | -1.485 | 1.364404e-05 | 0.06402436
P2 1MHz | 1.03594e-12 | 1.6e-19 | 0.0078 | 6.084e-05 | 8.76e+18 | 22640296473719144 | 22640296473719144 | 2.720874e-06 | 1.59e-09 | 2.969756e-09 | 1.035562e-09 | -1.008 | -0.3797203 | 4.16 | 4.05 | 1.12 | -0.8297203 | 227135210074.3 | 1.4196e+30 | -0.415 | -0.39 | 1.493529e-05 | 0.0247115
p3 1MHZ | 1.03594e-12 | 1.6e-19 | 0.0078 | 6.084e-05 | 1.82e+18 | 1.0897e+17 | 1.0897e+17 | 1.240201e-06 | 2.39e-09 | 6.51534e-09 | 1.748576e-09 | -0.8 | -0.4203983 | 4.16 | 4.05 | 1.12 | -0.8703983 | -134817311031.9 | -8.4261e+29 | -0.9 | -0.875 | 1.019692e-05 | 0.06540971
P4 1MHZ | 1.03594e-12 | 1.6e-19 | 0.0078 | 6.084e-05 | 2.49e+18 | 79650199642481808 | 79650199642481808 | 1.450628e-06 | 1.1e-09 | 5.570229e-09 | 9.185969e-10 | 1.608 | -0.4122841 | 4.16 | 4.05 | 1.12 | -0.8622841 | -2177333737018.3 | -1.3608e+31 | -0.76 | -0.735 | 1.093132e-05 | 0.05729146

## Sheet2
| Gm | freq | w | V | Cm | Cox | Gp/w max | q | A | Dit | Denom | DIT
n1 | 0.02241 | 20000 | 126000 |  | 8.98e-09 | 1.445e-09 | 1.171887e-11 | 1.6e-19 | 0.0078 | 23475292864.9 | 15176.99 | 1546768.4
n2 | 0.00652 | 20000 | 126000 |  | 2.045e-08 | 1.77e-09 | 5.356355e-11 | 1.6e-19 | 0.0078 | 107298786660.7 | 966.0679 | 111067538.7
n3 | 0.0069 | 20000 | 126000 |  | 2.167e-08 | 1.98e-09 | 6.339425e-11 | 1.6e-19 | 0.0078 | 126991682858.6 | 863.8308 | 147009901.9
n4 | 0.00922 | 20000 | 126000 |  | 3.709e-08 | 2.182e-09 | 5.300297e-11 | 1.6e-19 | 0.0078 | 106175825445.2 | 1380.575 | 76906933.1

## Sheet4
Sample | Ԑs=Ԑo*Ԑr | q | Area | A^2 | Slope | N | ¦N¦ | LD | Cox | Cs | Cfb | Vfb | Ⴔb | Ⴔm | ꭕ | Eg | Ⴔms | Qeff | Neff | C2-V | Vd | Wd | EF | Gm | Cm | w | Dit
n1 MHz | 1.03594e-12 | 1.6e-19 | 0.0078 | 6.084e-05 | -5.59e+18 | -35479248141284380 | 35479248141284380 | 2.173514e-06 | 1.445e-09 | 3.717636e-09 | 1.040551e-09 | 0.29 | 0.3913492 | 4.16 | 4.05 | 1.12 | -0.05865077 | -403686184956.1 | -2.523e+30 | 0.468 | 0.493 | 1.341401e-05 | 0.03634621 | 0.02241 | 8.98e-09 | 125600 | (2/C*D)*(Z/AB)/((Z/(AB)*J)^2+(1-(AA)/J)^2)
n2 1MHz | 1.03594e-12 | 1.6e-19 | 0.0078 | 6.084e-05 | -8.57e+18 | -23142240036146988 | 23142240036146988 | 2.691205e-06 | 1.77e-09 | 3.002495e-09 | 1.113551e-09 | 0.59 | 0.3802879 | 4.16 | 4.05 | 1.12 | -0.06971205 | -935649307132.9 | -5.8478e+30 | 0.759 | 0.784 | 2.094487e-05 | 0.02527944 | 0.00652 | 2.045e-08 | 125600
n3 1Mhz | 1.03594e-12 | 1.6e-19 | 0.0078 | 6.084e-05 | -2.43e+18 | -81616871238592464 | 81616871238592464 | 1.433044e-06 | 1.98e-09 | 5.638578e-09 | 1.465416e-09 | 1.19 | 0.4129155 | 4.16 | 4.05 | 1.12 | -0.03708448 | -1946816723181.3 | -1.2168e+31 | 1.398 | 1.423 | 1.50257e-05 | 0.05792319 | 0.0069 | 2.167e-08 | 125600
n4 1Mhz | 1.03594e-12 | 1.6e-19 | 0.0078 | 6.084e-05 | -2.49e+18 | -79650199642481808 | 79650199642481808 | 1.450628e-06 | 2.182e-09 | 5.570229e-09 | 1.567838e-09 | 0.69 | 0.4122841 | 4.16 | 4.05 | 1.12 | -0.03771591 | -1272336623478.2 | -7.9521e+30 | 0.93 | 0.955 | 1.246036e-05 | 0.05729146 | 0.00922 | 3.709e-08 | 125600

## Sheet5
Sample | Ԑs=Ԑo*Ԑr | q | Area | A^2 | Slope | N | ¦N¦ | LD | Cox | Cs | Cfb | Vfb | Vp | Ⴔm | ꭕ | Eg | Ⴔms | Qeff | Neff | V0 | Vd | Wd | EF | Φb | Em | ¦Em¦ | φb | ∆φb | NV | EF | D | E | K
[24 empty] | barrier height |  |  | 0
0
0
| S | [25 empty] | 0
0
0
0
P1 1MHz | 1.03594e-12 | 1.6e-19 | 0.0078 | 6.084e-05 | 4.109e+18 | 48266974229685984 | 48266974229685984 | 1.863479e-06 | 1.49e-09 | 4.336154e-09 | 1.108942e-09 | -0.96 | -0.3993173 | 4.16 | 4.05 | 1.12 | -0.05068271 | 1085643240782.3 | 6.7853e+30 | -0.84 | -0.815 | 1.478686e-05 | 0.04431822 | -1.251695 | -113614.4 | 113614.4 | -1.214317 | 0.03737786 | 1.602e+18 | 0.08755651 | 1e-05 | 8.85e-14 | 21.58482
P1 700KHz | 1.03594e-12 | 1.6e-19 | 0.0078 | 6.084e-05 | 3.21e+18 | 61784734302112056 | 61784734302112056 | 1.647058e-06 | 1.96e-09 | 4.905917e-09 | 1.400483e-09 | -0.73 | -0.4057091 | 4.16 | 4.05 | 1.12 | -0.04429094 | 1076914868663.9 | 6.7307e+30 | -0.9 | -0.875 | 1.354209e-05 | 0.05071316 | -1.321138 | -132918.9 | 132918.9 | -1.280709 | 0.04042884 | 1.602e+18 | 0.0813838 | 1e-05 | 8.85e-14 | 28.39345
P1 500KHz | 1.03594e-12 | 1.6e-19 | 0.0078 | 6.084e-05 | 2.568e+18 | 77230917877640064 | 77230917877640064 | 1.473174e-06 | 2.5e-09 | 5.484982e-09 | 1.717281e-09 | -0.539 | -0.4114856 | 4.16 | 4.05 | 1.12 | -0.03851439 | 1002575346879.9 | 6.2661e+30 | -0.92 | -0.895 | 1.225006e-05 | 0.05649258 | -1.349463 | -150203.3 | 150203.3 | -1.306486 | 0.04297716 | 1.602e+18 | 0.07580521 | 1e-05 | 8.85e-14 | 36.21614
P1 300 KHz | 1.03594e-12 | 1.6e-19 | 0.0078 | 6.084e-05 | 1.793e+18 | 1.1061e+17 | 1.1061e+17 | 1.230968e-06 | 3.47e-09 | 6.564212e-09 | 2.270015e-09 | -0.38 | -0.4207852 | 4.16 | 4.05 | 1.12 | -0.02921475 | 975340386418.6 | 6.0959e+30 | -0.98 | -0.955 | 1.057355e-05 | 0.06579682 | -1.423529 | -185368.1 | 185368.1 | -1.375785 | 0.04774363 | 1.602e+18 | 0.06682428 | 1e-05 | 8.85e-14 | 50.268
P1 100 KHz | 1.03594e-12 | 1.6e-19 | 0.0078 | 6.084e-05 | 6.62e+17 | 2.9959e+17 | 2.9959e+17 | 7.479722e-07 | 6.037e-09 | 1.080298e-08 | 3.872784e-09 | -0.158 | -0.4465787 | 4.16 | 4.05 | 1.12 | -0.003421303 | 747749674204.0 | 4.6734e+30 | -1.65 | -1.625 | 8.380788e-06 | 0.09160306 | -2.141163 | -393757.7 | 393757.7 | -2.071579 | 0.06958448 | 1.602e+18 | 0.04191478 | 1e-05 | 8.85e-14 | 87.45473
P1 50 KHz | 1.03594e-12 | 1.6e-19 | 0.0078 | 6.084e-05 | 7.648e+17 | 2.5932e+17 | 2.5932e+17 | 8.039525e-07 | 7.78e-09 | 1.005076e-08 | 4.385394e-09 | -0.166 | -0.4428419 | 4.16 | 4.05 | 1.12 | -0.007158084 | 990216428877.0 | 6.1889e+30 | -0.79 | -0.765 | 6.180646e-06 | 0.08786443 | -1.263909 | -255636.7 | 255636.7 | -1.207842 | 0.05606728 | 1.602e+18 | 0.0455235 | 1e-05 | 8.85e-14 | 112.7046
P1 10 KHz | 1.03594e-12 | 1.6e-19 | 0.0078 | 6.084e-05 | 2.655e+18 | 74700187235321920 | 74700187235321920 | 1.49792e-06 | 1.002e-08 | 5.394367e-09 | 3.50657e-09 | -0.087 | -0.4106231 | 4.16 | 4.05 | 1.12 | -0.03937688 | 382358732155.5 | 2.3897e+30 | -0.15 | -0.125 | 4.654965e-06 | 0.05562966 | -0.5637745 | -64447.31 | 64447.31 | -0.5356231 | 0.02815142 | 1.602e+18 | 0.07663814 | 1e-05 | 8.85e-14 | 145.1543
P1 5KHz | 1.03594e-12 | 1.6e-19 | 0.0078 | 6.084e-05 | 2.625e+18 | 75553903660868448 | 75553903660868448 | 1.489433e-06 | 1.045e-08 | 5.425104e-09 | 3.571148e-09 | -0.09 | -0.4109173 | 4.16 | 4.05 | 1.12 | -0.0390827 | 426350781066.5 | 2.6647e+30 | -0.16 | -0.135 | 4.810173e-06 | 0.05592398 | -0.574519 | -66525.67 | 66525.67 | -0.5459173 | 0.02860174 | 1.602e+18 | 0.07635404 | 1e-05 | 8.85e-14 | 151.3835
[17 empty] | 0 | [7 empty] | #DIV/0! |  | 0
[17 empty] | 0 | [7 empty] | #DIV/0! |  | 0
P2 1MHz | 1.03594e-12 | 1.6e-19 | 0.0078 | 6.084e-05 | 1.436e+19 | 13811211497895522 | 13811211497895522 | 3.483643e-06 | 1.65e-09 | 2.319506e-09 | 9.641464e-10 | -0.73 | -0.3669255 | 4.16 | 4.05 | 1.12 | -0.08307446 | 855310208591.6 | 5.3457e+30 | -0.37 | -0.345 | 1.798523e-05 | 0.01191041 | -0.734419 | -41144.88 | 41144.88 | -0.7119255 | 0.02249343 | 1.602e+18 | 0.1188382 | 1e-05 | 8.85e-14 | 23.90265
P2 700KHz | 1.03594e-12 | 1.6e-19 | 0.0078 | 6.084e-05 | 1.45e+19 | 13677861869639980 | 13677861869639980 | 3.500584e-06 | 2.35e-09 | 2.308281e-09 | 1.164477e-09 | -0.56 | -0.3666744 | 4.16 | 4.05 | 1.12 | -0.08332562 | 897583968925.4 | 5.6099e+30 | -0.33 | -0.305 | 1.699273e-05 | 0.01165913 | -0.6935287 | -38840.14 | 38840.14 | -0.6716744 | 0.02185437 | 1.602e+18 | 0.1190807 | 1e-05 | 8.85e-14 | 34.04317
P2 500KHz | 1.03594e-12 | 1.6e-19 | 0.0078 | 6.084e-05 | 1.316e+19 | 15070592485545568 | 15070592485545568 | 3.334912e-06 | 3.21e-09 | 2.422952e-09 | 1.380746e-09 | -0.36 | -0.3691846 | 4.16 | 4.05 | 1.12 | -0.08081543 | 718094937070.2 | 4.4881e+30 | -0.49 | -0.465 | 1.998866e-05 | 0.01417057 | -0.8587384 | -49027.81 | 49027.81 | -0.8341846 | 0.02455382 | 1.602e+18 | 0.1166566 | 1e-05 | 8.85e-14 | 46.50152
P2 300 KHz | 1.03594e-12 | 1.6e-19 | 0.0078 | 6.084e-05 | 1.323e+19 | 14990853900965962 | 14990853900965962 | 3.34377e-06 | 4.66e-09 | 2.416534e-09 | 1.591322e-09 | -0.192 | -0.3690472 | 4.16 | 4.05 | 1.12 | -0.08095276 | 414647550163.9 | 2.5915e+30 | -0.29 | -0.265 | 1.512976e-05 | 0.01403316 | -0.655759 | -38335.04 | 38335.04 | -0.6340472 | 0.0217118 | 1.602e+18 | 0.1167892 | 1e-05 | 8.85e-14 | 67.50688
P2 100 KHz | 1.03594e-12 | 1.6e-19 | 0.0078 | 6.084e-05 | 1.446e+19 | 13715698278684626 | 13715698278684626 | 3.495752e-06 | 8.41e-09 | 2.311472e-09 | 1.813135e-09 | -0.029 | -0.3667459 | 4.16 | 4.05 | 1.12 | -0.08325411 | -365606611596.7 | -2.285e+30 | -0.27 | -0.245 | 1.520885e-05 | 0.01173067 | -0.6326411 | -35505.64 | 35505.64 | -0.6117459 | 0.0208952 | 1.602e+18 | 0.1190117 | 1e-05 | 8.85e-14 | 121.8311
P2 50 KHz | 1.03594e-12 | 1.6e-19 | 0.0078 | 6.084e-05 | 1.379e+19 | 14382088260317598 | 14382088260317598 | 3.413804e-06 | 1.006e-08 | 2.366958e-09 | 1.916125e-09 | -0.021 | -0.367974 | 4.16 | 4.05 | 1.12 | -0.08202596 | -491923971317.3 | -3.0745e+30 | -0.27 | -0.245 | 1.485232e-05 | 0.01295944 | -0.6341186 | -36357.95 | 36357.95 | -0.612974 | 0.02114451 | 1.602e+18 | 0.1178256 | 1e-05 | 8.85e-14 | 145.7337
P2 10 KHz | 1.03594e-12 | 1.6e-19 | 0.0078 | 6.084e-05 | 1.265e+19 | 15678181589705904 | 15678181589705904 | 3.269653e-06 | 1.134e-08 | 2.471311e-09 | 2.02911e-09 | -0.029 | -0.3702078 | 4.16 | 4.05 | 1.12 | -0.07979224 | -461525675266.9 | -2.8845e+30 | -0.35 | -0.325 | 1.638386e-05 | 0.01519426 | -0.718129 | -42724.98 | 42724.98 | -0.6952078 | 0.02292128 | 1.602e+18 | 0.1156685 | 1e-05 | 8.85e-14 | 164.2764
P2 5KHz | 1.03594e-12 | 1.6e-19 | 0.0078 | 6.084e-05 | 1.225e+19 | 16190122213043240 | 16190122213043240 | 3.217544e-06 | 1.159e-08 | 2.511335e-09 | 2.064087e-09 | -0.021 | -0.3710395 | 4.16 | 4.05 | 1.12 | -0.07896046 | -538270580286.2 | -3.3642e+30 | -0.411 | -0.386 | 1.757077e-05 | 0.01602646 | -0.7810245 | -46782.23 | 46782.23 | -0.7570395 | 0.02398492 | 1.602e+18 | 0.1148652 | 1e-05 | 8.85e-14 | 167.898
[17 empty] | 0 | [6 empty] | #DIV/0! | #DIV/0! | #DIV/0! | 0 | #DIV/0! | 1.602e+18 | #DIV/0! | 1e-05 | 8.85e-14 | #DIV/0!
P3 1MHz | 1.03594e-12 | 1.6e-19 | 0.0078 | 6.084e-05 | 3.027e+18 | 65519985830782856 | 65519985830782856 | 1.59942e-06 | 2.11e-09 | 5.052037e-09 | 1.488375e-09 | -0.51 | -0.4072286 | 4.16 | 4.05 | 1.12 | -0.04277139 | 789945802785.6 | 4.9372e+30 | -0.69 | -0.665 | 1.146427e-05 | 0.05223346 | -1.110702 | -120374 | 120374 | -1.072229 | 0.03847373 | 1.602e+18 | 0.07991632 | 1e-05 | 8.85e-14 | 30.56642
P3 700KHz | 1.03594e-12 | 1.6e-19 | 0.0078 | 6.084e-05 | 2.856e+18 | 69442926158886448 | 69442926158886448 | 1.553587e-06 | 2.62e-09 | 5.201081e-09 | 1.742321e-09 | -0.42 | -0.4087339 | 4.16 | 4.05 | 1.12 | -0.04126605 | 795098507999.9 | 4.9694e+30 | -0.59 | -0.565 | 1.026438e-05 | 0.05373955 | -1.011333 | -114960.7 | 114960.7 | -0.9737339 | 0.03759868 | 1.602e+18 | 0.07846257 | 1e-05 | 8.85e-14 | 37.95451
P3 500KHz | 1.03594e-12 | 1.6e-19 | 0.0078 | 6.084e-05 | 2.402e+18 | 82568275233047328 | 82568275233047328 | 1.424764e-06 | 3.1e-09 | 5.671347e-09 | 2.004387e-09 | -0.28 | -0.4132155 | 4.16 | 4.05 | 1.12 | -0.03678446 | 604141165325.6 | 3.7759e+30 | -0.59 | -0.565 | 9.413257e-06 | 0.05822336 | -1.017477 | -125355.1 | 125355.1 | -0.9782155 | 0.03926168 | 1.602e+18 | 0.07413456 | 1e-05 | 8.85e-14 | 44.90801
P3 200 KHz | 1.03594e-12 | 1.6e-19 | 0.0078 | 6.084e-05 | 1.468e+18 | 1.351e+17 | 1.351e+17 | 1.113831e-06 | 4.33e-09 | 7.254537e-09 | 2.711558e-09 | -0.3 | -0.4259624 | 4.16 | 4.05 | 1.12 | -0.0240376 | 957465701118.3 | 5.9842e+30 | -0.67 | -0.645 | 7.862707e-06 | 0.07097654 | -1.116741 | -170424.8 | 170424.8 | -1.070962 | 0.04577878 | 1.602e+18 | 0.06182455 | 1e-05 | 8.85e-14 | 62.72635
P3 100 KHz | 1.03594e-12 | 1.6e-19 | 0.0078 | 6.084e-05 | 8.455e+17 | 2.3457e+17 | 2.3457e+17 | 8.453046e-07 | 4.84e-09 | 9.559077e-09 | 3.213118e-09 | -0.19 | -0.4402451 | 4.16 | 4.05 | 1.12 | -0.009754924 | 699027376215.7 | 4.3689e+30 | -0.89 | -0.865 | 6.910255e-06 | 0.0852663 | -1.361526 | -257588.2 | 257588.2 | -1.305245 | 0.05628088 | 1.602e+18 | 0.04803134 | 1e-05 | 8.85e-14 | 70.11444
P3 50 KHz | 1.03594e-12 | 1.6e-19 | 0.0078 | 6.084e-05 | 3.62e+17 | 5.4787e+17 | 5.4787e+17 | 5.53109e-07 | 5.08e-09 | 1.460893e-08 | 3.769294e-09 | -0.26 | -0.4622047 | 4.16 | 4.05 | 1.12 | 0.01220474 | 1108012893211.1 | 6.9251e+30 | -1.72 | -1.695 | 6.329484e-06 | 0.1072369 | -2.238956 | -543488.2 | 543488.2 | -2.157205 | 0.08175097 | 1.602e+18 | 0.02682425 | 1e-05 | 8.85e-14 | 73.59119
P3 10 KHz | 1.03594e-12 | 1.6e-19 | 0.0078 | 6.084e-05 | 2.462e+18 | 80556050816319936 | 80556050816319936 | 1.442449e-06 | 5.49e-09 | 5.601815e-09 | 2.772672e-09 | -0.15 | -0.4125768 | 4.16 | 4.05 | 1.12 | -0.03742316 | 495229867065.6 | 3.0952e+30 | -0.242 | -0.217 | 5.906131e-06 | 0.05758435 | -0.6613214 | -81948.74 | 81948.74 | -0.6295768 | 0.03174454 | 1.602e+18 | 0.07475137 | 1e-05 | 8.85e-14 | 79.53064
P3 5KHz | 1.03594e-12 | 1.6e-19 | 0.0078 | 6.084e-05 | 2.089e+18 | 94939682675816032 | 94939682675816032 | 1.328696e-06 | 5.99e-09 | 6.081399e-09 | 3.017677e-09 | -0.15 | -0.4168298 | 4.16 | 4.05 | 1.12 | -0.03317019 | 560745636667.8 | 3.5047e+30 | -0.234 | -0.209 | 5.339143e-06 | 0.06183942 | -0.6586609 | -87654.52 | 87654.52 | -0.6258298 | 0.03283107 | 1.602e+18 | 0.07064416 | 1e-05 | 8.85e-14 | 86.77387
|  | 1.6e-19 |  |  |  | #DIV/0! | #DIV/0! | [5 empty] | #DIV/0! |  |  |  | #DIV/0! | [6 empty] | #DIV/0! | #DIV/0! | #DIV/0! | #DIV/0! | #DIV/0! | 1.602e+18 | #DIV/0! | 1e-05 | 8.85e-14 | #DIV/0!
P4 1MHz | 1.03594e-12 | 1.6e-19 | 0.0078 | 6.084e-05 | 2.086e+18 | 95076221049750560 | 95076221049750560 | 1.327742e-06 | 1.37e-09 | 6.085771e-09 | 1.118262e-09 | -1.9 | -0.416867 | 4.16 | 4.05 | 1.12 | -0.03313299 | 2049365229401.4 | 1.2809e+31 | -1.1 | -1.075 | 1.210015e-05 | 0.06187665 | -1.539151 | -181816 | 181816 | -1.491867 | 0.04728397 | 1.602e+18 | 0.07060823 | 1e-05 | 8.85e-14 | 19.84644
P4 700KHz | 1.03594e-12 | 1.6e-19 | 0.0078 | 6.084e-05 | 1.713e+18 | 1.1578e+17 | 1.1578e+17 | 1.203193e-06 | 1.93e-09 | 6.715743e-09 | 1.499164e-09 | -1.47 | -0.4219668 | 4.16 | 4.05 | 1.12 | -0.02803316 | 2229964742579.0 | 1.3937e+31 | -1.09 | -1.065 | 1.091397e-05 | 0.066979 | -1.536527 | -199744 | 199744 | -1.486967 | 0.0495604 | 1.602e+18 | 0.06568318 | 1e-05 | 8.85e-14 | 27.95886
P4 500KHz | 1.03594e-12 | 1.6e-19 | 0.0078 | 6.084e-05 | 1.489e+18 | 1.332e+17 | 1.332e+17 | 1.12177e-06 | 2.56e-09 | 7.203199e-09 | 1.888745e-09 | -1.12 | -0.4255947 | 4.16 | 4.05 | 1.12 | -0.0244053 | 2247373751731.3 | 1.4046e+31 | -1.01 | -0.985 | 9.785762e-06 | 0.07060866 | -1.460977 | -206422.3 | 206422.3 | -1.410595 | 0.0503821 | 1.602e+18 | 0.06217964 | 1e-05 | 8.85e-14 | 37.08533
P4 300 KHz | 1.03594e-12 | 1.6e-19 | 0.0078 | 6.084e-05 | 1.402e+18 | 1.4146e+17 | 1.4146e+17 | 1.088505e-06 | 3.58e-09 | 7.42333e-09 | 2.415225e-09 | -0.811 | -0.4271532 | 4.16 | 4.05 | 1.12 | -0.02284676 | 2260888300165.1 | 1.4131e+31 | -0.74 | -0.715 | 8.090143e-06 | 0.07216797 | -1.189583 | -182938.7 | 182938.7 | -1.142153 | 0.04742973 | 1.602e+18 | 0.06067452 | 1e-05 | 8.85e-14 | 51.86151
P4 100 KHz | 1.03594e-12 | 1.6e-19 | 0.0078 | 6.084e-05 | 7.395e+17 | 2.6819e+17 | 2.6819e+17 | 7.905431e-07 | 6.141e-09 | 1.022124e-08 | 3.836189e-09 | -0.44 | -0.4437128 | 4.16 | 4.05 | 1.12 | -0.006287238 | 2134158710472.4 | 1.3338e+31 | -0.67 | -0.645 | 5.580565e-06 | 0.08873571 | -1.143052 | -240119.1 | 240119.1 | -1.088713 | 0.05433895 | 1.602e+18 | 0.0446825 | 1e-05 | 8.85e-14 | 88.96132
P4 50 KHz | 1.03594e-12 | 1.6e-19 | 0.0078 | 6.084e-05 | 3.993e+17 | 4.9669e+17 | 4.9669e+17 | 5.809063e-07 | 7.64e-09 | 1.390987e-08 | 4.931418e-09 | -0.31 | -0.459666 | 4.16 | 4.05 | 1.12 | 0.009666019 | 1956929795826.7 | 1.2231e+31 | -0.86 | -0.835 | 4.665757e-06 | 0.1046969 | -1.361995 | -368643.3 | 368643.3 | -1.294666 | 0.06732883 | 1.602e+18 | 0.02927597 | 1e-05 | 8.85e-14 | 110.6765
P4 10 KHz | 1.03594e-12 | 1.6e-19 | 0.0078 | 6.084e-05 | 8.401e+17 | 2.3608e+17 | 2.3608e+17 | 8.426009e-07 | 1.056e-08 | 9.589749e-09 | 5.025757e-09 | -0.13 | -0.4404109 | 4.16 | 4.05 | 1.12 | -0.009589059 | 1018861805878.9 | 6.3679e+30 | -0.21 | -0.185 | 3.185522e-06 | 0.08543225 | -0.6656764 | -131846.5 | 131846.5 | -0.6254109 | 0.04026542 | 1.602e+18 | 0.04787116 | 1e-05 | 8.85e-14 | 152.977
P4 5KHz | 1.03594e-12 | 1.6e-19 | 0.0078 | 6.084e-05 | 7.756e+17 | 2.5571e+17 | 2.5571e+17 | 8.09609e-07 | 1.135e-08 | 9.980536e-09 | 5.310653e-09 | -0.186 | -0.4424789 | 4.16 | 4.05 | 1.12 | -0.007521089 | 1623185610824.8 | 1.0145e+31 | -0.22 | -0.195 | 3.142428e-06 | 0.08750124 | -0.6789735 | -140019.1 | 140019.1 | -0.6374789 | 0.04149459 | 1.602e+18 | 0.04587406 | 1e-05 | 8.85e-14 | 164.4213
| 1.03594e-12 | 1.6e-19 | 0.0078 | 6.084e-05 |  | #DIV/0! | #DIV/0! | #DIV/0! |  | #DIV/0! | #DIV/0! |  | #DIV/0! | 4.16 | 4.05 | 1.12 | #DIV/0! | #DIV/0! | #DIV/0! |  | 0.025 | #DIV/0! | #DIV/0! | #DIV/0! | #DIV/0! | #DIV/0! | #DIV/0! | #DIV/0! | 1.602e+18 | #DIV/0! | 1e-05 | 8.85e-14 | 0
P1 1MHZ | 1.03594e-12 | 1.6e-19 | 0.0078 | 6.084e-05 | 4.03e+18 | 49213150647588016 | 49213150647588016 | 1.845478e-06 | 1.49e-09 | 4.378448e-09 | 1.111689e-09 | -0.95 | -0.3998198 | 4.16 | 4.05 | 1.12 | -0.05018015 | 1074304144576.6 | 6.7144e+30 | -0.88 | -0.855 | 1.499909e-05 | 0.04482103 | -1.292806 | -117340.5 | 117340.5 | -1.25482 | 0.03798585 | 1.602e+18 | 0.08707118 | 1e-05 | 8.85e-14 | 21.58482
P3 1MHZ | 1.03594e-12 | 1.6e-19 | 0.0078 | 6.084e-05 | 3.04e+18 | 65239801680848576 | 65239801680848576 | 1.602851e-06 | 2.05e-09 | 5.041224e-09 | 1.457366e-09 | -0.46 | -0.4071177 | 4.16 | 4.05 | 1.12 | -0.04288233 | 685169247065.2 | 4.2823e+30 | -0.7 | -0.675 | 1.157492e-05 | 0.05212247 | -1.120684 | -120951.2 | 120951.2 | -1.082118 | 0.03856585 | 1.602e+18 | 0.08002346 | 1e-05 | 8.85e-14 | 29.69723
P4 1MHZ | 1.03594e-12 | 1.6e-19 | 0.0078 | 6.084e-05 | 2.74e+18 | 72382845660503536 | 72382845660503536 | 1.521709e-06 | 1.37e-09 | 5.310036e-09 | 1.089028e-09 | -1.7 | -0.4098073 | 4.16 | 4.05 | 1.12 | -0.04019267 | 1822064141146.8 | 1.1388e+31 | -0.72 | -0.695 | 1.115057e-05 | 0.05481347 | -1.144658 | -129141.4 | 129141.4 | -1.104807 | 0.03985022 | 1.602e+18 | 0.07742597 | 1e-05 | 8.85e-14 | 19.84644
n_C1 | 1.03594e-12 | 1.6e-19 | 0.0078 | 6.084e-05 | -5.758e+19 | -3444407730284468 | 3444407730284468 | 6.975772e-06 | 4.33e-09 | 1.158342e-09 | 9.138683e-10 | 0.6 | -0.3309753 | 4.16 | 4.05 | 1.12 | -0.1190247 | -2494693104289.4 | -1.5592e+31 | 0.68 | 0.705 | 5.148249e-05 | -0.02405766 | 0 | [7 empty] | 8.85e-14
n_ C2 | 1.03594e-12 | 1.6e-19 | 0.0078 | 6.084e-05 | -2.838e+19 | -6988336755101470 | 6988336755101470 | 4.897367e-06 | 6.02e-09 | 1.649934e-09 | 1.295005e-09 | 0.71 | -0.3492902 | 4.16 | 4.05 | 1.12 | -0.1007098 | -3910635334930.0 | -2.4441e+31 | 0.97 | 0.995 | 4.293851e-05 | -0.005733655
n_C3 | 1.03594e-12 | 1.6e-19 | 0.0078 | 6.084e-05 | -2.143e+19 | -9254736216041984 | 9254736216041984 | 4.255666e-06 | 7.034e-09 | 1.898723e-09 | 1.495134e-09 | 0.8 | -0.3565617 | 4.16 | 4.05 | 1.12 | -0.09343826 | -5035612778768.2 | -3.1473e+31 | 1.19 | 1.215 | 4.123143e-05 | 0.00154147
n_C4 | 1.03594e-12 | 1.6e-19 | 0.0078 | 6.084e-05 | -3.38e+19 | -5867721807981648 | 5867721807981648 | 5.344595e-06 | 5.07e-09 | 1.51187e-09 | 1.16459e-09 | 0.74 | -0.3447658 | 4.16 | 4.05 | 1.12 | -0.1052342 | -3433764109159.7 | -2.1461e+31 | 0.78 | 0.805 | 4.214883e-05 | -0.01026036
p_C1 | 1.03594e-12 | 1.6e-19 | 0.0078 | 6.084e-05 | 2.174e+19 | 9122768956291614 | 9122768956291614 | 4.286336e-06 | 2.05e-09 | 1.885137e-09 | 9.820576e-10 | -0.17 | -0.3561899 | 4.16 | 4.05 | 1.12 | -0.09381006 | 125151749022.6 | 7.822e+29 | -0.34 | -0.315 | 2.114532e-05 | 0.001169492
P_C2 | 1.03594e-12 | 1.6e-19 | 0.0078 | 6.084e-05 | 1.369e+19 | 14487143689538326 | 14487143689538326 | 3.401404e-06 | 2.42e-09 | 2.375587e-09 | 1.198794e-09 | -0.22 | -0.3681625 | 4.16 | 4.05 | 1.12 | -0.08183755 | 267911165442.0 | 1.6744e+30 | -0.49 | -0.465 | 2.038719e-05 | 0.01314794
P_C3 | 1.03594e-12 | 1.6e-19 | 0.0078 | 6.084e-05 | 1.904e+19 | 10416438923832968 | 10416438923832968 | 4.011344e-06 | 2.23e-09 | 2.01437e-09 | 1.058354e-09 | -0.14 | -0.3596229 | 4.16 | 4.05 | 1.12 | -0.09037711 | 88669102259.3 | 5.5418e+29 | -0.2 | -0.175 | 1.474965e-05 | 0.004604139
P_C4 | 1.03594e-12 | 1.6e-19 | 0.0078 | 6.084e-05 | 9.632e+18 | 20590635081995400 | 20590635081995400 | 2.853085e-06 | 2.03e-09 | 2.832139e-09 | 1.182451e-09 | -0.51 | -0.3772637 | 4.16 | 4.05 | 1.12 | -0.07273627 | 711254297645.4 | 4.4453e+30 | -0.87 | -0.845 | 2.305238e-05 | 0.02225372
| 1.03594e-12 | 1.6e-19 | 0.0078 | 6.084e-05 |  | #DIV/0! | #DIV/0! | #DIV/0! |  | #DIV/0! | #DIV/0! |  | #DIV/0! | 4.16 | 4.05 | 1.12 | #DIV/0! | #DIV/0! | #DIV/0! |  | 0.025 | #DIV/0! | #DIV/0!
M81_AI_1KHZ | 1.03594e-12 | 1.6e-19 | 0.0078 | 6.084e-05 | -3.203e+19 | -6191976182009981 | 6191976182009981 | 5.202773e-06 | 1.698e-07 | 1.553082e-09 | 1.539005e-09 | 0.053 | -0.3461582 | 4.16 | 4.05 | 1.12 | -0.1038418 | -21339537119885.6 | -1.3337e+32 | 0.18 | 0.205 | 2.070545e-05 | -0.008867252
M81_AI_10KHZ | 1.03594e-12 | 1.6e-19 | 0.0078 | 6.084e-05 | -3.13e+19 | -6336389684018520 | 6336389684018520 | 5.143143e-06 | 1.058e-08 | 1.571088e-09 | 1.367953e-09 | 0.028 | -0.346755 | 4.16 | 4.05 | 1.12 | -0.103245 | -1112637921604.2 | -6.954e+30 | 0.39 | 0.415 | 2.912228e-05 | -0.008270131
M81_AI_100KHZ | 1.03594e-12 | 1.6e-19 | 0.0078 | 6.084e-05 | -4.731e+19 | -4192115770656937.5 | 4192115770656937.5 | 6.323142e-06 | 2.6e-09 | 1.277898e-09 | 8.567877e-10 | 0.068 | -0.3360609 | 4.16 | 4.05 | 1.12 | -0.1139391 | -379039756923.9 | -2.369e+30 | 0.23 | 0.255 | 2.806569e-05 | -0.01896951
M81_AI_1MHZ | 1.03594e-12 | 1.6e-19 | 0.0078 | 6.084e-05 |  | #DIV/0! | #DIV/0! | #DIV/0! |  | #DIV/0! | #DIV/0! |  | #DIV/0! | 4.16 | 4.05 | 1.12 | #DIV/0! | #DIV/0! | #DIV/0! |  | 0.025 | #DIV/0! | #DIV/0!
M83_AI_1KHZ | 1.03594e-12 | 1.6e-19 | 0.0078 | 6.084e-05 | -6.603e+19 | -3003619523092226.5 | 3003619523092226.5 | 7.470112e-06 | 1.166e-07 | 1.081688e-09 | 1.071746e-09 | -0.15 | -0.3274305 | 4.16 | 4.05 | 1.12 | -0.1225695 | 2562813773134.2 | 1.6018e+31 | -0.1 | -0.075 | 1.798169e-05 | -0.02760425
M83_AI_10KHZ | 1.03594e-12 | 1.6e-19 | 0.0078 | 6.084e-05 | -4.171e+19 | -4754950781821618 | 4754950781821618 | 5.93713e-06 | 6.92e-09 | 1.360983e-09 | 1.137305e-09 | 0.00396 | -0.3393222 | 4.16 | 4.05 | 1.12 | -0.1106778 | -635651893020.8 | -3.9728e+30 | 0.09 | 0.115 | 1.769694e-05 | -0.01570661
M83_AI_100KHZ | 1.03594e-12 | 1.6e-19 | 0.0078 | 6.084e-05 | -3.723e+19 | -5327128582051563 | 5327128582051563 | 5.609226e-06 | 4.86e-09 | 1.440543e-09 | 1.11118e-09 | 0.108 | -0.3422637 | 4.16 | 4.05 | 1.12 | -0.1077363 | -840127103048.6 | -5.2508e+30 | 0.2 | 0.225 | 2.338659e-05 | -0.0127637
M83_AI_1MHZ | 1.03594e-12 | 1.6e-19 | 0.0078 | 6.084e-05 | -3.171e+19 | -6254462223581826 | 6254462223581826 | 5.176719e-06 | 3.25e-09 | 1.560898e-09 | 1.054464e-09 | 0.207 | -0.3464181 | 4.16 | 4.05 | 1.12 | -0.1035819 | -808807025534.4 | -5.055e+30 | 0.33 | 0.355 | 2.711075e-05 | -0.008607193
M84_AI_1KHZ | 1.03594e-12 | 1.6e-19 | 0.0078 | 6.084e-05 | -8.553e+19 | -2318823770721147 | 2318823770721147 | 8.501894e-06 | 1.331e-07 | 9.504155e-10 | 9.436771e-10 | -0.105 | -0.3207319 | 4.16 | 4.05 | 1.12 | -0.1292681 | -2588203263472.7 | -1.6176e+31 | -0.1 | -0.075 | 2.046534e-05 | -0.03430608
M84_AI_10KHZ | 1.03594e-12 | 1.6e-19 | 0.0078 | 6.084e-05 | -3.681e+19 | -5387910815261606 | 5387910815261606 | 5.577497e-06 | 4.19e-09 | 1.448738e-09 | 1.07652e-09 | -0.01 | -0.3425574 | 4.16 | 4.05 | 1.12 | -0.1074426 | -327151183945.1 | -2.0447e+30 | 0.15 | 0.175 | 2.050837e-05 | -0.01246985
M84_AI_100KHZ | 1.03594e-12 | 1.6e-19 | 0.0078 | 6.084e-05 | -4.463e+19 | -4443849363875861.5 | 4443849363875861.5 | 6.141435e-06 | 2.66e-09 | 1.315707e-09 | 8.802916e-10 | 0.078 | -0.3375705 | 4.16 | 4.05 | 1.12 | -0.1124295 | -405883309829.5 | -2.5368e+30 | 0.19 | 0.215 | 2.503006e-05 | -0.01745915
M84_AI_1MHZ | 1.03594e-12 | 1.6e-19 | 0.0078 | 6.084e-05 | -3.61e+19 | -5493878036281986 | 5493878036281986 | 5.523445e-06 | 2.05e-09 | 1.462915e-09 | 8.537001e-10 | 0.078 | -0.3430616 | 4.16 | 4.05 | 1.12 | -0.1069384 | -303785110450.6 | -1.8987e+30 | 0.36 | 0.385 | 3.012404e-05 | -0.01196541
P3 1MHz | 1.03594e-12 | 1.6e-19 | 0.0078 | 6.084e-05 | 2.838e+18 | 69883367551014688 | 69883367551014688 | 1.548683e-06 | 2.05e-09 | 5.217549e-09 | 1.471745e-09 | -0.46 | -0.4088976 | 4.16 | 4.05 | 1.12 | -0.04110238 | 688093039938.9 | 4.3006e+30 | -0.77 | -0.745 | 1.174934e-05
P3 700KHz | 1.03594e-12 | 1.6e-19 | 0.0078 | 6.084e-05 | 3.007e+18 | 65955768909138576 | 65955768909138576 | 1.594128e-06 | 2.62e-09 | 5.06881e-09 | 1.727222e-09 | -0.37 | -0.4074002 | 4.16 | 4.05 | 1.12 | -0.04259978 | 687330583354.1 | 4.2958e+30 | -0.55 | -0.525 | 1.015256e-05
P3 500KHz | 1.03594e-12 | 1.6e-19 | 0.0078 | 6.084e-05 | 2.79e+18 | 71085662046516016 | 71085662046516016 | 1.535531e-06 | 3.1e-09 | 5.26224e-09 | 1.950786e-09 | -0.29 | -0.4093392 | 4.16 | 4.05 | 1.12 | -0.0406608 | 619352177815.9 | 3.871e+30 | -0.48 | -0.455
P3 200 KHz | 1.03594e-12 | 1.6e-19 | 0.0078 | 6.084e-05 | 2.003e+18 | 99015974593000352 | 99015974593000352 | 1.301059e-06 | 4.35e-09 | 6.210582e-09 | 2.558195e-09 | -0.21 | -0.4179181 | 4.16 | 4.05 | 1.12 | -0.03208191 | 620147189850.1 | 3.8759e+30 | -0.42 | -0.395
P3 100 KHz | 1.03594e-12 | 1.6e-19 | 0.0078 | 6.084e-05 | 8.675e+17 | 2.2862e+17 | 2.2862e+17 | 8.562315e-07 | 4.84e-09 | 9.437088e-09 | 3.199217e-09 | -0.23 | -0.4395801 | 4.16 | 4.05 | 1.12 | -0.0104199 | 851576681587.6 | 5.3224e+30 | -0.88 | -0.855
P3 50 KHz | 1.03594e-12 | 1.6e-19 | 0.0078 | 6.084e-05 | 3.807e+18 | 52095875258676048 | 52095875258676048 | 1.793692e-06 | 5.08e-09 | 4.50486e-09 | 2.387587e-09 | -0.15 | -0.4012935 | 4.16 | 4.05 | 1.12 | -0.04870653 | 412316374420.1 | 2.577e+30 | -0.21 | -0.185
P3 20 KHz | 1.03594e-12 | 1.6e-19 | 0.0078 | 6.084e-05 | 4.542e+18 | 43665565193698744 | 43665565193698744 | 1.959206e-06 | 5.29e-09 | 4.12429e-09 | 2.317487e-09 | -0.14 | -0.3967237 | 4.16 | 4.05 | 1.12 | -0.05327629 | 367602925270.2 | 2.2975e+30 | -0.18 | -0.155
P3 10KHz | 1.03594e-12 | 1.6e-19 | 0.0078 | 6.084e-05 | 2.462e+18 | 80556050816319936 | 80556050816319936 | 1.442449e-06 | 5.49e-09 | 5.601815e-09 | 2.772672e-09 | -0.15 | -0.4125768 | 4.16 | 4.05 | 1.12 | -0.03742316 | 495229867065.6 | 3.0952e+30 | -0.24 | -0.215
P3 5KHZ | 1.03594e-12 | 1.6e-19 | 0.0078 | 6.084e-05 | 2.089e+18 | 94939682675816032 | 94939682675816032 | 1.328696e-06 | 5.97e-09 | 6.081399e-09 | 3.012592e-09 | -0.158 | -0.4168298 | 4.16 | 4.05 | 1.12 | -0.03317019 | 597142594860.6 | 3.7321e+30 | -0.24
[17 empty] | 0 |  |  | -0.24
0
0
0
0
0
P1 1MHZ | 1.03594e-12 | 1.6e-19 | 0.0078 | 6.084e-05 | 4.03e+18 | 49213150647588016 | 49213150647588016 | 1.845478e-06 | 1.49e-09 | 4.378448e-09 | 1.111689e-09 | -0.95 | -0.3998198 | 4.16 | 4.05 | 1.12 | -0.05018015 | 1074304144576.6 | 6.7144e+30 | -0.88 | -0.855 | 1.499909e-05 | 0.04482103 | -1.292806 | -117340.5 | 117340.5 | -1.25482 | 0.03798585 | 1.602e+18 | 0.08707118 | 1e-05 | 8.85e-14 | 21.58482
P3 1MHZ | 1.03594e-12 | 1.6e-19 | 0.0078 | 6.084e-05 | 3.04e+18 | 65239801680848576 | 65239801680848576 | 1.602851e-06 | 2.05e-09 | 5.041224e-09 | 1.457366e-09 | -0.46 | -0.4071177 | 4.16 | 4.05 | 1.12 | -0.04288233 | 685169247065.2 | 4.2823e+30 | -0.7 | -0.675 | 1.157492e-05 | 0.05212247 | -1.120684 | -120951.2 | 120951.2 | -1.082118 | 0.03856585 | 1.602e+18 | 0.08002346 | 1e-05 | 8.85e-14 | 29.69723
P4 1MHZ | 1.03594e-12 | 1.6e-19 | 0.0078 | 6.084e-05 | 2.74e+18 | 72382845660503536 | 72382845660503536 | 1.521709e-06 | 1.37e-09 | 5.310036e-09 | 1.089028e-09 | -1.7 | -0.4098073 | 4.16 | 4.05 | 1.12 | -0.04019267 | 1822064141146.8 | 1.1388e+31 | -0.72 | -0.695 | 1.115057e-05 | 0.05481347 | -1.144658 | -129141.4 | 129141.4 | -1.104807 | 0.03985022 | 1.602e+18 | 0.07742597 | 1e-05 | 8.85e-14 | 19.84644
| 1.03594e-12 | 1.6e-19 | 0.0078 | 6.084e-05 | 2.838e+18 | 69883367551014688 | 69883367551014688 | 1.548683e-06 | 2.05e-09 | 5.217549e-09 | 1.471745e-09 | -0.46 | -0.4088976 | 4.16 | 4.05 | 1.12 | -0.04110238 | 688093039938.9 | 4.3006e+30 | -0.78 | -0.755 | 1.182793e-05 | 0.0539033 | -1.20417 | -131891.2 | 131891.2 | -1.163898 | 0.04027224 | 1.602e+18 | 0.07830451 | 1e-05 | 8.85e-14 | 29.69723
| 1.03594e-12 | 1.6e-19 | 0.0078 | 6.084e-05 |  | #DIV/0! | #DIV/0! | #DIV/0! |  | #DIV/0! | #DIV/0! |  | #DIV/0! | 4.16 | 4.05 | 1.12 | #DIV/0! | #DIV/0! | #DIV/0! |  | 0.025 | #DIV/0! | #DIV/0! | #DIV/0! | #DIV/0! | #DIV/0! | #DIV/0! | #DIV/0! | 1.602e+18 | #DIV/0! | 1e-05 | 8.85e-14 | 0
| 1.03594e-12 | 1.6e-19 | 0.0078 | 6.084e-05 |  | #DIV/0! | #DIV/0! | #DIV/0! |  | #DIV/0! | #DIV/0! |  | #DIV/0! | 4.16 | 4.05 | 1.12 | #DIV/0! | #DIV/0! | #DIV/0! |  | 0.025 | #DIV/0! | #DIV/0! | #DIV/0! | #DIV/0! | #DIV/0! | #DIV/0! | #DIV/0! | 1.602e+18 | #DIV/0! | 1e-05 | 8.85e-14 | 0
125nm 1MHZ | 1.03594e-12 | 1.6e-19 | 0.0078 | 6.084e-05 | 1.386e+18 | 1.4309e+17 | 1.4309e+17 | 1.082276e-06 | 2.42e-09 | 7.466054e-09 | 1.82761e-09 | 0.17 | -0.4274504 | 4.16 | 4.05 | 1.12 | -0.02254963 | -373373481617.3 | -2.3336e+30 | -0.039 | -0.014 | 1.125576e-06 | 0.07246525 | -0.470642 | -69297.85 | 69297.85 | -0.4414504 | 0.02919159 | 1.602e+18 | 0.06038757 | 1e-05 | 8.85e-14 | 35.05722
100nm 1MHZ | 1.03594e-12 | 1.6e-19 | 0.0078 | 6.084e-05 | 2.965e+18 | 66890049615440040 | 66890049615440040 | 1.582956e-06 | 1.92e-09 | 5.104585e-09 | 1.395215e-09 | 0.35 | -0.4077643 | 4.16 | 4.05 | 1.12 | -0.04223566 | -603439473320.5 | -3.7715e+30 | 0.21 | 0.235 | 6.744899e-06 | 0.05276946 | -0.200436 | 62269.28 | 62269.28 | -0.1727643 | 0.02767163 | 1.602e+18 | 0.07939895 | 1e-05 | 8.85e-14 | 27.81399
75nm 1MHZ | 1.03594e-12 | 1.6e-19 | 0.0078 | 6.084e-05 | 3.14e+18 | 63162100990375704 | 63162100990375704 | 1.629001e-06 | 1.87e-09 | 4.9603e-09 | 1.358031e-09 | 0.27 | -0.4062798 | 4.16 | 4.05 | 1.12 | -0.04372018 | -470077508810.5 | -2.938e+30 | 0.18 | 0.205 | 6.482924e-06 | 0.05128421 | -0.2274113 | 55530.5 | 55530.5 | -0.2012798 | 0.02613146 | 1.602e+18 | 0.08083259 | 1e-05 | 8.85e-14 | 27.08967
50nm 1MHZ | 1.03594e-12 | 1.6e-19 | 0.0078 | 6.084e-05 | 6.809e+18 | 29127477913023892 | 29127477913023892 | 2.398822e-06 | 2.24e-09 | 3.368458e-09 | 1.345351e-09 | 0.24 | -0.3862426 | 4.16 | 4.05 | 1.12 | -0.06375742 | -545205633375.1 | -3.4075e+30 | 0.2 | 0.225 | 1.000143e-05 | 0.03123703 | -0.1834193 | 39994.28 | 39994.28 | -0.1612426 | 0.02217669 | 1.602e+18 | 0.1001832 | 1e-05 | 8.85e-14 | 32.44966
25nm 1MHZ | 1.03594e-12 | 1.6e-19 | 0.0078 | 6.084e-05 | 1.79e+19 | 11079832240769816 | 11079832240769816 | 3.889403e-06 | 1.7e-09 | 2.077525e-09 | 9.349488e-10 | 0.4 | -0.3612212 | 4.16 | 4.05 | 1.12 | -0.0887788 | -665804461435.4 | -4.1613e+30 | 0.51 | 0.535 | 2.500533e-05 | 0.006203239 | 0.1513822 | 40791.3 | 40791.3 | 0.1737788 | 0.02239658 | 1.602e+18 | 0.124347 | 1e-05 | 8.85e-14 | 24.62697
12nm 1MHZ | 1.03594e-12 | 1.6e-19 | 0.0078 | 6.084e-05 | 1.844e+19 | 10755368606821024 | 10755368606821024 | 3.947634e-06 | 1.89e-09 | 2.04688e-09 | 9.82657e-10 | -0.65 | -0.3604518 | 4.16 | 4.05 | 1.12 | -0.08954821 | 848761124064.6 | 5.3048e+30 | -0.82 | -0.795 | 3.093807e-05 | 0.005433452 | -1.180983 | -53009.12 | 53009.12 | -1.155452 | 0.02553132 | 1.602e+18 | 0.1250901 | 1e-05 | 8.85e-14 | 27.3794

## Sheet6
Sample | Ԑs=Ԑo*Ԑr | q | Area | A^2 | Slope | N | ¦N¦ | LD | Cox | Cs | Cfb | Vfb | Ⴔb | Ⴔm | ꭕ | Eg | Ⴔms | Qeff | Neff | C2-V | Vd | Wd | EF
| e | A | Cox | Gm,max | Cm | f |  | eA | w | w*Cox | Dit
n1 | 1.60219e-19 | 0.0078 | 1.445e-09 | 0.02241 | 8.98e-09 | 20000 |  | 1.2497082e-21 | 125600 | 0.000181492 | 18695238011.3
n2 | 1.60219e-19 | 0.0078 | 1.77e-09 | 0.00652 | 2.045e-08 | 20000 |  | 1.2497082e-21 | 125600 | 0.000222312 | 85512061991.6
n3 | 1.60219e-19 | 0.0078 | 1.98e-09 | 0.0069 | 2.167e-08 | 20000 |  | 1.2497082e-21 | 125600 | 0.000248688 | 101205848643.0
n4 | 1.60219e-19 | 0.0078 | 2.182e-09 | 0.00922 | 3.709e-08 | 20000 |  | 1.2497082e-21 | 125600 | 0.0002740592 | 84654758260.8
P1 1MHz | 1.60219e-19 | 0.0078 | 1.49e-09 | 0.0144 | 1.43e-09 | 1000000 |  | 1.2497082e-21 | 6280000 | 0.0093572 | 1548437952431.2
P1 700KHz | 1.60219e-19 | 0.0078 | 1.96e-09 | 0.01242 | 1.66e-09 | 700000 |  | 1.2497082e-21 | 4396000 | 0.00861616 | 2151792336942.6
P1 500KHz | 1.60219e-19 | 0.0078 | 2.5e-09 | 0.0107 | 2.148e-09 | 500000 |  | 1.2497082e-21 | 3140000 | 0.00785 | 2904275129282.6
P1 300 KHz | 1.60219e-19 | 0.0078 | 3.47e-09 | 0.0083 | 3.34e-09 | 300000 |  | 1.2497082e-21 | 1884000 | 0.00653748 | 4370238468133.5
P1 100 KHz | 1.60219e-19 | 0.0078 | 6.037e-09 | 0.00465 | 7.3e-09 | 100000 |  | 1.2497082e-21 | 628000 | 0.003791236 | 7654466064110.1
P1 50 KHz | 1.60219e-19 | 0.0078 | 7.78e-09 | 0.0034 | 7.68e-09 | 50000 |  | 1.2497082e-21 | 314000 | 0.00244292 | 8945286639967.0
P1 10 KHz | 1.60219e-19 | 0.0078 | 1.002e-08 | 0.00265 | 1.238e-08 | 10000 |  | 1.2497082e-21 | 62800 | 0.000629256 | 3795895811467.6
P1 5KHz | 1.60219e-19 | 0.0078 | 1.045e-08 | 0.00243 | 1.434e-08 | 5000 |  | 1.2497082e-21 | 31400 | 0.00032813 | 2252586116949.6
P2 1MHz | 1.60219e-19 | 0.0078 | 1.65e-09 | 0.01622 | 1.62e-09 | 1000000 |  | 1.2497082e-21 | 6280000 | 0.010362 | 1686706309917.6
P2 700KHz | 1.60219e-19 | 0.0078 | 2.35e-09 | 0.01428 | 2.37e-09 | 700000 |  | 1.2497082e-21 | 4396000 | 0.0103306 | 2720633958691.0
P2 500KHz | 1.60219e-19 | 0.0078 | 3.21e-09 | 0.0126 | 3.36e-09 | 500000 |  | 1.2497082e-21 | 3140000 | 0.0100794 | 4103780395250.9
P2 300 KHz | 1.60219e-19 | 0.0078 | 4.66e-09 | 0.00943 | 4.95e-09 | 300000 |  | 1.2497082e-21 | 1884000 | 0.00877944 | 6920014222363.6
P2 100 KHz | 1.60219e-19 | 0.0078 | 8.41e-09 | 0.0052 | 8.68e-09 | 100000 |  | 1.2497082e-21 | 628000 | 0.00528148 | 13655516915772.9
P2 50 KHz | 1.60219e-19 | 0.0078 | 1.006e-08 | 0.00352 | 1.325e-08 | 50000 |  | 1.2497082e-21 | 314000 | 0.00315884 | 13365596448629.8
P2 10 KHz | 1.60219e-19 | 0.0078 | 1.134e-08 | 0.00273 | 1.358e-08 | 10000 |  | 1.2497082e-21 | 62800 | 0.000712152 | 4721640209130.7
P2 5KHz | 1.60219e-19 | 0.0078 | 1.159e-08 | 0.00267 | 1.329e-08 | 5000 |  | 1.2497082e-21 | 31400 | 0.000363926 | 2527161995349.7
P3 1MHz | 1.60219e-19 | 0.0078 | 2.11e-09 | 0.01855 | 2.31e-09 | 1000000 |  | 1.2497082e-21 | 6280000 | 0.0132508 | 2401129292532.0
P3 700KHz | 1.60219e-19 | 0.0078 | 2.62e-09 | 0.01638 | 2.46e-09 | 700000 |  | 1.2497082e-21 | 4396000 | 0.01151752 | 2942847145867.6
P3 500KHz | 1.60219e-19 | 0.0078 | 3.1e-09 | 0.01302 | 3.47e-09 | 500000 |  | 1.2497082e-21 | 3140000 | 0.009734 | 3679756839355.6
P3 200 KHz | 1.60219e-19 | 0.0078 | 4.33e-09 | 0.0084 | 4.21e-09 | 300000 |  | 1.2497082e-21 | 1884000 | 0.00815772 | 6724876320337.9
P3 100 KHz | 1.60219e-19 | 0.0078 | 4.84e-09 | 0.00695 | 4.34e-09 | 100000 |  | 1.2497082e-21 | 628000 | 0.00303952 | 3380658885117.7
P3 50 KHz | 1.60219e-19 | 0.0078 | 5.08e-09 | 0.00649 | 4.89e-09 | 50000 |  | 1.2497082e-21 | 314000 | 0.00159512 | 1998007223309.5
P3 10 KHz | 1.60219e-19 | 0.0078 | 5.49e-09 | 0.00629 | 4.95e-09 | 10000 |  | 1.2497082e-21 | 62800 | 0.000344772 | 481573343876.5
P3 5KHz | 1.60219e-19 | 0.0078 | 5.99e-09 | 0.00687 | 5.28e-09 | 5000 |  | 1.2497082e-21 | 31400 | 0.000188086 | 262448054980.0
P4 1MHz | 1.60219e-19 | 0.0078 | 1.37e-09 | 0.01298 | 1.3e-09 | 1000000 |  | 1.2497082e-21 | 6280000 | 0.0086036 | 1451608854149.4
P4 700KHz | 1.60219e-19 | 0.0078 | 1.93e-09 | 0.01116 | 1.49e-09 | 700000 |  | 1.2497082e-21 | 4396000 | 0.00848428 | 2279689058092.5
P4 500KHz | 1.60219e-19 | 0.0078 | 2.56e-09 | 0.00959 | 2.88e-09 | 500000 |  | 1.2497082e-21 | 3140000 | 0.0080384 | 3396805309451.7
P4 300 KHz | 1.60219e-19 | 0.0078 | 3.58e-09 | 0.00734 | 3.67e-09 | 300000 |  | 1.2497082e-21 | 1884000 | 0.00674472 | 5261875517312.1
P4 100 KHz | 1.60219e-19 | 0.0078 | 6.141e-09 | 0.00371 | 7.28e-09 | 100000 |  | 1.2497082e-21 | 628000 | 0.003856548 | 9849958804800.9
P4 50 KHz | 1.60219e-19 | 0.0078 | 7.64e-09 | 0.00248 | 7.92e-09 | 50000 |  | 1.2497082e-21 | 314000 | 0.00239896 | 11812466087058.8
P4 10 KHz | 1.60219e-19 | 0.0078 | 1.056e-08 | 0.00144 | 1.201e-08 | 10000 |  | 1.2497082e-21 | 62800 | 0.000663168 | 7751989361113.7
P4 5KHz | 1.60219e-19 | 0.0078 | 1.135e-08 | 0.00137 | 1.453e-08 | 5000 |  | 1.2497082e-21 | 31400 | 0.00035639 | 4700253027629.3
| 1.60219e-19 | 0.0078 | [5 empty] | 1.2497082e-21 | 0 | 0 | #DIV/0!
n_C1 | 1.60219e-19 | 0.0078 | 4.33e-09 | 0.03519 | 3.51e-09 | 1000000 |  | 1.2497082e-21 | 6280000 | 0.0271924 | 5242464715198.1
n_ C2 | 1.60219e-19 | 0.0078 | 6.02e-09 | 0.03652 | 7.4e-09 | 1000000 |  | 1.2497082e-21 | 6280000 | 0.0378056 | 9441700541546.7
n_C3 | 1.60219e-19 | 0.0078 | 7.034e-09 | 0.0513 | 3.083e-08 | 1000000 |  | 1.2497082e-21 | 6280000 | 0.04417352 | 1021867766237.2
n_C4 | 1.60219e-19 | 0.0078 | 5.07e-09 | 0.0338 | 5.05e-09 | 1000000 |  | 1.2497082e-21 | 6280000 | 0.0318396 | 7643182708472.6
p_C1 | 1.60219e-19 | 0.0078 | 2.05e-09 | 0.01273 | 2.13e-09 | 1000000 |  | 1.2497082e-21 | 6280000 | 0.012874 | 3312717702940.0
P_C2 | 1.60219e-19 | 0.0078 | 2.42e-09 | 0.01738 | 2.18e-09 | 1000000 |  | 1.2497082e-21 | 6280000 | 0.0151976 | 3361306550153.0
P_C3 | 1.60219e-19 | 0.0078 | 2.23e-09 | 0.01548 | 1.92e-09 | 1000000 |  | 1.2497082e-21 | 6280000 | 0.0140044 | 3178371638118.0
P_C4 | 1.60219e-19 | 0.0078 | 2.03e-09 | 0.0179 | 2.24e-09 | 1000000 |  | 1.2497082e-21 | 6280000 | 0.0127484 | 2301277675682.3
[9 empty] | 0 | 0 | #DIV/0!
P3 1MHz | 1.60219e-19 | 0.0078 | 2.05e-09 | 0.0099 | 1.24e-09 | 1000000 |  | 1.2497082e-21 | 6280000 | 0.012874 | 3375229736596.2
P3 700KHz | 1.60219e-19 | 0.0078 | 2.62e-09 | 0.00752 | 1.12e-09 | 700000 |  | 1.2497082e-21 | 4396000 | 0.01151752 | 3630478324143.4
P3 500KHz | 1.60219e-19 | 0.0078 | 3.1e-09 | 0.00549 | 1.43e-09 | 500000 |  | 1.2497082e-21 | 3140000 | 0.009734 | 4599825235365.1
P3 200 KHz | 1.60219e-19 | 0.0078 | 4.35e-09 | 0.00407 | 2.05e-09 | 300000 |  | 1.2497082e-21 | 1884000 | 0.0081954 | 6570371804912.1
P3 100 KHz | 1.60219e-19 | 0.0078 | 4.84e-09 | 0.00335 | 2.1e-09 | 100000 |  | 1.2497082e-21 | 628000 | 0.00303952 | 5560795111763.2
P3 50 KHz | 1.60219e-19 | 0.0078 | 5.08e-09 | 0.004078 | 3.044e-09 | 50000 |  | 1.2497082e-21 | 314000 | 0.00159512 | 3103750682465.2
P3 20 KHz | 1.60219e-19 | 0.0078 | 5.29e-09 |  |  | 20000 |  | 1.2497082e-21 | 125600 | 0.000664424 | 0
P3 10KHz | 1.60219e-19 | 0.0078 | 5.49e-09 | 0.00642 | 5.029e-09 | 10000 |  | 1.2497082e-21 | 62800 | 0.000344772 | 471825978599.8
P3 5KHZ | 1.60219e-19 | 0.0078 | 5.97e-09 |  |  | 5000 |  | 1.2497082e-21 | 31400 | 0.000187458 | 0
| 1.60219e-19 | 0.0078 | [5 empty] | 1.2497082e-21 | 0 | 0 | #DIV/0!
P1 1MHz | 1.60219e-19 | 0.0078 | 1.49e-09 | 0.0056 | 7.476e-10 | 1000000 |  | 1.2497082e-21 | 6280000 | 0.0093572 | 2353278882263.7
P1 700KHz | 1.60219e-19 | 0.0078 | 1.96e-09 | 0.00753 | 1.005e-09 | 700000 |  | 1.2497082e-21 | 4396000 | 0.00861616 | 2738089662605.1
P1 500KHz | 1.60219e-19 | 0.0078 | 2.5e-09 | 0.0076 | 1.52e-09 | 500000 |  | 1.2497082e-21 | 3140000 | 0.00785 | 3550479013827.0
P1 300 KHz | 1.60219e-19 | 0.0078 | 3.47e-09 | 0.00565 | 2.28e-09 | 300000 |  | 1.2497082e-21 | 1884000 | 0.00653748 | 5551474368169.3
P1 100 KHz | 1.60219e-19 | 0.0078 | 6.037e-09 | 0.00399 | 5.94e-09 | 100000 |  | 1.2497082e-21 | 628000 | 0.003791236 | 9178025491760.1
P1 50 KHz | 1.60219e-19 | 0.0078 | 7.78e-09 | 0.00284 | 5.47e-09 | 50000 |  | 1.2497082e-21 | 314000 | 0.00244292 | 10054223575826.4
P1 10 KHz | 1.60219e-19 | 0.0078 | 1.002e-08 | 0.00204 | 7.864e-09 | 10000 |  | 1.2497082e-21 | 62800 | 0.000629256 | 4924672827694.1
P1 5KHz | 1.60219e-19 | 0.0078 | 1.045e-08 | 0.00156 | 5.68e-09 | 5000 |  | 1.2497082e-21 | 31400 | 0.00032813 | 3485570940965.6
| 1.60219e-19 | 0.0078 |  |  |  | 5000 |  | 1.2497082e-21 | 31400 | 0 | #DIV/0!
| 1.60219e-19 | 0.0078 |  |  |  | 5000 |  | 1.2497082e-21 | 31400 | 0 | #DIV/0!
| 1.60219e-19 | 0.0078 |  |  |  | 5000 |  | 1.2497082e-21 | 31400 | 0 | #DIV/0!
P1 1MHz | 1.60219e-19 | 0.0078 | 1.49e-09 | 0.01308 | 8.8e-10 | 1000000 |  | 1.2497082e-21 | 6280000 | 0.0093572 | 1571106980798.9
P1 700KHz | 1.60219e-19 | 0.0078 | 1.96e-09 | 0.01183 | 1.27e-09 | 700000 |  | 1.2497082e-21 | 4396000 | 0.00861616 | 2143652110893.3
P1 500KHz | 1.60219e-19 | 0.0078 | 2.5e-09 | 0.00953 | 1.36e-09 | 500000 |  | 1.2497082e-21 | 3140000 | 0.00785 | 2888150719526.7
P1 300 KHz | 1.60219e-19 | 0.0078 | 3.47e-09 | 0.0083 | 2.65e-09 | 300000 |  | 1.2497082e-21 | 1884000 | 0.00653748 | 4227581719001.5
P1 100 KHz | 1.60219e-19 | 0.0078 | 6.037e-09 | 0.00458 | 4.53e-09 | 100000 |  | 1.2497082e-21 | 628000 | 0.003791236 | 7670065170491.4
P1 50 KHz | 1.60219e-19 | 0.0078 | 7.78e-09 | 0.0034 | 6.18e-09 | 50000 |  | 1.2497082e-21 | 314000 | 0.00244292 | 8754891709107.2
P1 10 KHz | 1.60219e-19 | 0.0078 | 1.002e-08 | 0.00265 | 5.9e-09 | 10000 |  | 1.2497082e-21 | 62800 | 0.000629256 | 3771812896686.2
P1 5KHz | 1.60219e-19 | 0.0078 | 1.045e-08 | 0.00243 | 9.6e-09 | 5000 |  | 1.2497082e-21 | 31400 | 0.00032813 | 2258005223473.6
| 1.60219e-19 | 0.0078 | [5 empty] | 1.2497082e-21 | 0 | 0 | #DIV/0!
P3 1MHz | 1.60219e-19 | 0.0078 | 2.05e-09 | 0.01855 | 1.69e-09 | 1000000 |  | 1.2497082e-21 | 6280000 | 0.012874 | 2243578978244.0
P3 700KHz | 1.60219e-19 | 0.0078 | 2.62e-09 | 0.01638 | 2.06e-09 | 700000 |  | 1.2497082e-21 | 4396000 | 0.01151752 | 2883150849739.2
P3 500KHz | 1.60219e-19 | 0.0078 | 3.1e-09 | 0.01302 | 2.83e-09 | 500000 |  | 1.2497082e-21 | 3140000 | 0.009734 | 3693396353837.0
P3 200 KHz | 1.60219e-19 | 0.0078 | 4.35e-09 | 0.0084 | 3.98e-09 | 300000 |  | 1.2497082e-21 | 1884000 | 0.0081954 | 6745605344287.4
P3 100 KHz | 1.60219e-19 | 0.0078 | 4.84e-09 | 0.00683 | 4.08e-09 | 100000 |  | 1.2497082e-21 | 628000 | 0.00303952 | 3430326443980.0
P3 50 KHz | 1.60219e-19 | 0.0078 | 5.08e-09 | 0.00639 | 4.36e-09 | 50000 |  | 1.2497082e-21 | 314000 | 0.00159512 | 2026909211114.1
P3 20 KHz | 1.60219e-19 | 0.0078 | 5.29e-09 |  |  |  |  | 1.2497082e-21 | 0 | 0 | #DIV/0!
P3 10KHz | 1.60219e-19 | 0.0078 | 5.49e-09 | 0.00619 | 4.85e-09 | 10000 |  | 1.2497082e-21 | 62800 | 0.000344772 | 489346797505.0
P3 5KHZ | 1.60219e-19 | 0.0078 | 5.97e-09 | 0.00577 | 5.39e-09 | 5000 |  | 1.2497082e-21 | 31400 | 0.000187458 | 310398452054.0
[8 empty] | 0 |  | 0 | #DIV/0!
P4 1MHz | 1.60219e-19 | 0.0078 | 1.37e-09 | 0.01176 | 9.9e-10 | 1000000 |  | 1.2497082e-21 | 6280000 | 0.0086036 | 1540598919821.8
P4 700KHz | 1.60219e-19 | 0.0078 | 1.93e-09 | 0.01004 | 1.26e-09 | 700000 |  | 1.2497082e-21 | 4396000 | 0.00848428 | 2403291481336.4
P4 500KHz | 1.60219e-19 | 0.0078 | 2.56e-09 | 0.00898 | 1.71e-09 | 500000 |  | 1.2497082e-21 | 3140000 | 0.0080384 | 3369698742017.3
P4 300 KHz | 1.60219e-19 | 0.0078 | 3.58e-09 | 0.00721 | 2.63e-09 | 300000 |  | 1.2497082e-21 | 1884000 | 0.00674472 | 5048507401827.8
P4 100 KHz | 1.60219e-19 | 0.0078 | 6.141e-09 | 0.00371 | 4.71e-09 | 100000 |  | 1.2497082e-21 | 628000 | 0.003856548 | 9649899235020.6
P4 50 KHz | 1.60219e-19 | 0.0078 | 7.64e-09 | 0.00248 | 6.21e-09 | 50000 |  | 1.2497082e-21 | 314000 | 0.00239896 | 11451902358729.9
P4 10 KHz | 1.60219e-19 | 0.0078 | 1.056e-08 | 0.00144 | 8.46e-09 | 10000 |  | 1.2497082e-21 | 62800 | 0.000663168 | 7718251175400.3
P4 5KHz | 1.60219e-19 | 0.0078 | 1.135e-08 | 0.00137 | 8.95e-09 | 5000 |  | 1.2497082e-21 | 31400 | 0.00035639 | 4710967137505.0
p1 1MHz | 1.60219e-19 | 0.0078 | 1.49e-09 | 0.00277 | 7.48e-09 | 20000 |  | 1.2497082e-21 | 125600 | 0.000187144 | 150035129283.5
P2 1MHZ | 1.60219e-19 | 0.0078 | 1.65e-09 | 0.00288 | 6.5e-09 | 20000 |  | 1.2497082e-21 | 125600 | 0.00020724 | 181877498647.2
P3 1MHZ | 1.60219e-19 | 0.0078 | 2.05e-09 | 0.00623 | 4.6e-09 | 20000 |  | 1.2497082e-21 | 125600 | 0.00025748 | 135233535063.6
P4 1MHZ | 1.60219e-19 | 0.0078 | 1.37e-09 | 0.00168 | 7.41e-09 | 20000 |  | 1.2497082e-21 | 125600 | 0.000172072 | 186530353093.3
| 1.60219e-19 | 0.0078 |  |  |  | 20000 |  | 1.2497082e-21 | 125600 | 0 | #DIV/0!
| 1.60219e-19 | 0.0078 |  |  |  | 20000 |  | 1.2497082e-21 | 125600 | 0 | #DIV/0!
| 1.60219e-19 | 0.0078 |  |  |  | 20000 |  | 1.2497082e-21 | 125600 | 0 | #DIV/0!
100nm | 1.60219e-19 | 0.0078 | 1.83e-09 | 0.00236 | 3.49e-09 | 20000 |  | 1.2497082e-21 | 125600 | 0.000229848 | 283024931986.3
75nm | 1.60219e-19 | 0.0078 | 1.87e-09 | 0.00334 | 2.47e-09 | 20000 |  | 1.2497082e-21 | 125600 | 0.000234872 | 210342352125.1
50nm | 1.60219e-19 | 0.0078 | 2.24e-09 | 0.0007648 | 4.42e-09 | 20000 |  | 1.2497082e-21 | 125600 | 0.000281344 | 1168916464975.4
| 1.60219e-19 | 0.0078 |  |  |  | 20000 |  | 1.2497082e-21 | 125600 | 0 | #DIV/0!
| 1.60219e-19 | 0.0078 |  |  |  | 20000 |  | 1.2497082e-21 | 125600 | 0 | #DIV/0!
125nm | 1.60219e-19 | 0.0078 | 2.3e-09 | 0.00397 | 1.309e-08 | 20000 |  | 1.2497082e-21 | 125600 | 0.00028888 | 239886290392.7
100nm | 1.60219e-19 | 0.0078 | 1.92e-09 | 0.00368 | 8.1e-09 | 20000 |  | 1.2497082e-21 | 125600 | 0.000241152 | 192779764420.9
75nm | 1.60219e-19 | 0.0078 | 1.87e-09 | 0.00588 | 4.23e-09 | 20000 |  | 1.2497082e-21 | 125600 | 0.000234872 | 119237990562.6
50nm | 1.60219e-19 | 0.0078 | 2.24e-09 | 0.00394 | 4.23e-09 | 20000 |  | 1.2497082e-21 | 125600 | 0.000281344 | 254956797805.0
25nm | 1.60219e-19 | 0.0078 | 1.7e-09 | 0.0005793 | 9.324e-10 | 20000 |  | 1.2497082e-21 | 125600 | 0.00021352 | 975753206530.0
12nm | 1.60219e-19 | 0.0078 | 1.89e-09 | 5.193e-05 | 1.36e-09 | 20000 |  | 1.2497082e-21 | 125600 | 0.000237384 | 5230989186343.5